## Лист1
d10mm | HB | HRA | HRC | HRB | HV | HSD
2.3 | 712 | 85.1 | 66.4 |  | 1016 | 98.3
2.31 | 706 | 84.9 | 66 |  | 999 | 97.8
2.32 | 700 | 84.7 | 65.7 |  | 983 | 97.4
2.33 | 694 | 84.5 | 65.3 |  | 967 | 96.9
2.34 | 688 | 84.3 | 65 |  | 951 | 96.3
2.35 | 682 | 84.1 | 64.6 |  | 936 | 95.8
2.36 | 676 | 83.9 | 64.3 |  | 922 | 95.3
2.37 | 670 | 83.6 | 63.9 |  | 907 | 94.7
2.38 | 665 | 83.4 | 63.6 |  | 893 | 94.1
2.39 | 659 | 83.2 | 63.2 |  | 880 | 93.5
2.4 | 653 | 83 | 62.9 |  | 866 | 92.9
2.41 | 648 | 82.8 | 62.5 |  | 853 | 92.3
2.42 | 643 | 82.6 | 62.1 |  | 841 | 91.7
2.43 | 637 | 82.4 | 61.8 |  | 828 | 91.1
2.44 | 632 | 82.2 | 61.4 |  | 816 | 90.4
2.45 | 627 | 82 | 61.1 |  | 804 | 89.8
2.46 | 621 | 81.8 | 60.7 |  | 793 | 89.1
2.47 | 616 | 81.6 | 60.4 |  | 782 | 88.5
2.48 | 611 | 81.4 | 60 |  | 771 | 87.8
2.49 | 606 | 81.3 | 59.7 |  | 760 | 87.2
2.5 | 601 | 81.1 | 59.3 |  | 750 | 86.5
2.51 | 597 | 80.9 | 59 |  | 739 | 85.9
2.52 | 592 | 80.7 | 58.6 |  | 730 | 85.2
2.53 | 587 | 80.5 | 58.3 |  | 720 | 84.5
2.54 | 582 | 80.3 | 57.9 |  | 710 | 83.9
2.55 | 578 | 80.1 | 57.6 |  | 701 | 83.2
2.56 | 573 | 79.9 | 57.2 |  | 692 | 82.6
2.57 | 569 | 79.7 | 56.9 |  | 683 | 81.9
2.58 | 564 | 79.6 | 56.5 |  | 675 | 81.3
2.59 | 560 | 79.4 | 56.2 |  | 666 | 80.6
2.6 | 555 | 79.2 | 55.8 |  | 658 | 80
2.61 | 551 | 79 | 55.5 |  | 650 | 79.3
2.62 | 547 | 78.8 | 55.1 |  | 643 | 78.7
2.63 | 542 | 78.6 | 54.8 |  | 635 | 78
2.64 | 538 | 78.5 | 54.5 |  | 627 | 77.4
2.65 | 534 | 78.3 | 54.1 |  | 620 | 76.8
2.66 | 530 | 78.1 | 53.8 |  | 613 | 76.2
2.67 | 526 | 77.9 | 53.5 |  | 606 | 75.6
2.68 | 522 | 77.7 | 53.1 |  | 599 | 74.9
2.69 | 518 | 77.6 | 52.8 |  | 593 | 74.3
2.7 | 514 | 77.4 | 52.5 |  | 586 | 73.7
2.71 | 510 | 77.2 | 52.2 |  | 580 | 73.2
2.72 | 506 | 77 | 51.8 |  | 574 | 72.6
2.73 | 503 | 76.9 | 51.5 |  | 568 | 72
2.74 | 499 | 76.7 | 51.2 |  | 562 | 71.4
2.75 | 495 | 76.5 | 50.9 |  | 556 | 70.9
2.76 | 492 | 76.4 | 50.6 |  | 550 | 70.3
2.77 | 488 | 76.2 | 50.3 |  | 544 | 69.8
2.78 | 484 | 76 | 50 |  | 539 | 69.2
2.79 | 481 | 75.8 | 49.7 |  | 534 | 68.7
2.8 | 477 | 75.7 | 49.4 |  | 528 | 68.1
2.81 | 474 | 75.5 | 49.1 |  | 523 | 67.6
2.82 | 470 | 75.4 | 48.8 |  | 518 | 67.1
2.83 | 467 | 75.2 | 48.5 |  | 513 | 66.6
2.84 | 464 | 75 | 48.2 |  | 508 | 66.1
2.85 | 460 | 74.9 | 47.9 |  | 504 | 65.6
2.86 | 457 | 74.7 | 47.6 |  | 499 | 65.1
2.87 | 454 | 74.6 | 47.3 |  | 494 | 64.6
2.88 | 451 | 74.4 | 47 |  | 490 | 64.1
2.89 | 447 | 74.2 | 46.8 |  | 485 | 63.7
2.9 | 444 | 74.1 | 46.5 |  | 481 | 63.2
2.91 | 441 | 73.9 | 46.2 |  | 477 | 62.7
2.92 | 438 | 73.8 | 45.9 |  | 473 | 62.3
2.93 | 435 | 73.6 | 45.7 |  | 468 | 61.8
2.94 | 432 | 73.5 | 45.4 |  | 464 | 61.4
2.95 | 429 | 73.3 | 45.1 |  | 460 | 61
2.96 | 426 | 73.2 | 44.9 |  | 456 | 60.5
2.97 | 423 | 73 | 44.6 |  | 453 | 60.1
2.98 | 420 | 72.9 | 44.4 |  | 449 | 59.7
2.99 | 417 | 72.7 | 44.1 |  | 445 | 59.3
3 | 415 | 72.6 | 43.8 |  | 441 | 58.9
3.01 | 412 | 72.4 | 43.6 |  | 438 | 58.5
3.02 | 409 | 72.3 | 43.3 |  | 434 | 58.1
3.03 | 406 | 72.2 | 43.1 |  | 431 | 57.7
3.04 | 403 | 72 | 42.9 |  | 427 | 57.3
3.05 | 401 | 71.9 | 42.6 |  | 424 | 56.9
3.06 | 398 | 71.8 | 42.4 |  | 420 | 56.5
3.07 | 395 | 71.6 | 42.1 |  | 417 | 56.2
3.08 | 393 | 71.5 | 41.9 |  | 414 | 56.8
3.09 | 390 | 71.3 | 41.7 |  | 411 | 55.4
3.1 | 388 | 71.2 | 41.4 |  | 408 | 55.1
3.11 | 385 | 71.1 | 41.2 |  | 404 | 54.7
3.12 | 383 | 71 | 40.9 |  | 401 | 54.4
3.13 | 380 | 70.8 | 40.7 |  | 398 | 54
3.14 | 378 | 70.7 | 40.5 |  | 395 | 53.7
3.15 | 375 | 70.6 | 40.3 |  | 392 | 53.3
3.16 | 373 | 70.4 | 40 |  | 389 | 53
3.17 | 370 | 70.3 | 39.8 |  | 386 | 52.7
3.18 | 368 | 70.2 | 39.6 |  | 384 | 52.3
3.19 | 366 | 70.1 | 39.3 |  | 381 | 52
3.2 | 363 | 70 | 39.1 |  | 378 | 51.7
3.21 | 361 | 69.8 | 38.9 |  | 375 | 51.4
3.22 | 359 | 69.7 | 38.7 |  | 372 | 51.1
3.23 | 356 | 69.6 | 38.5 |  | 370 | 50.8
3.24 | 354 | 69.5 | 38.2 |  | 367 | 50.4
3.25 | 352 | 69.4 | 38 |  | 364 | 50.1
3.26 | 350 | 69.2 | 37.8 |  | 362 | 49.8
3.27 | 347 | 69.1 | 37.6 |  | 359 | 49.5
3.28 | 345 | 69 | 37.4 |  | 357 | 49.2
3.29 | 343 | 68.9 | 37.1 |  | 354 | 48.9
3.3 | 341 | 68.8 | 36.9 |  | 352 | 48.6
3.31 | 339 | 68.7 | 36.7 |  | 349 | 48.4
3.32 | 337 | 68.6 | 36.5 |  | 347 | 48.1
3.33 | 335 | 68.5 | 36.3 |  | 344 | 47.8
3.34 | 333 | 68.4 | 36 |  | 342 | 47.5
3.35 | 331 | 68.2 | 35.8 |  | 340 | 47.2
3.36 | 329 | 68.1 | 35.6 |  | 337 | 46.9
3.37 | 327 | 68 | 35.4 |  | 335 | 46.6
3.38 | 325 | 67.9 | 35.2 |  | 333 | 46.4
3.39 | 323 | 67.8 | 34.9 |  | 331 | 46.1
3.4 | 321 | 67.7 | 34.7 |  | 328 | 45.8
3.41 | 319 | 67.6 | 34.5 |  | 326 | 45.5
3.42 | 317 | 67.5 | 34.3 |  | 324 | 45.3
3.43 | 315 | 67.4 | 34.1 |  | 322 | 45
3.44 | 313 | 67.3 | 33.8 |  | 320 | 44.7
3.45 | 311 | 67.2 | 33.6 |  | 317 | 44.5
3.46 | 309 | 67.1 | 33.4 |  | 315 | 44.2
3.47 | 307 | 67 | 33.2 |  | 313 | 44
3.48 | 306 | 66.9 | 33 |  | 311 | 43.7
3.49 | 304 | 66.8 | 32.7 |  | 309 | 43.4
3.5 | 302 | 66.7 | 32.5 |  | 307 | 43.2
3.51 | 300 | 66.6 | 32.3 |  | 305 | 42.9
3.52 | 298 | 66.5 | 32.1 |  | 303 | 42.7
3.53 | 297 | 66.4 | 31.9 |  | 301 | 42.4
3.54 | 295 | 66.3 | 31.6 |  | 299 | 42.2
3.55 | 293 | 66.2 | 31.4 |  | 298 | 41.9
3.56 | 292 | 66.1 | 31.2 |  | 296 | 41.7
3.57 | 290 | 66 | 31 |  | 294 | 41.4
3.58 | 288 | 65.9 | 30.8 |  | 292 | 41.2
3.59 | 287 | 65.8 | 30.5 |  | 290 | 40.9
3.6 | 285 | 65.7 | 30.3 |  | 288 | 40.7
3.61 | 283 | 65.6 | 30.1 |  | 286 | 40.5
3.62 | 282 | 65.5 | 29.9 |  | 285 | 40.2
3.63 | 280 | 65.5 | 29.7 |  | 283 | 40
3.64 | 278 | 65.4 | 29.4 |  | 281 | 39.7
3.65 | 277 | 65.3 | 29.2 |  | 280 | 39.5
3.66 | 275 | 65.2 | 29 |  | 278 | 39.3
3.67 | 274 | 65.1 | 28.8 |  | 276 | 39.1
3.68 | 272 | 65 | 28.6 |  | 274 | 38.8
3.69 | 271 | 64.9 | 28.3 |  | 273 | 38.6
3.7 | 269 | 64.8 | 28.1 |  | 271 | 38.4
3.71 | 268 | 64.7 | 27.9 |  | 270 | 38.1
3.72 | 266 | 64.6 | 27.7 |  | 268 | 37.9
3.73 | 265 | 64.5 | 27.5 |  | 266 | 37.7
3.74 | 263 | 64.4 | 27.3 |  | 265 | 37.5
3.75 | 262 | 64.3 | 27.1 |  | 263 | 37.3
3.76 | 260 | 64.2 | 26.8 |  | 262 | 37.1
3.77 | 259 | 64.1 | 26.6 |  | 260 | 36.8
3.78 | 257 | 64 | 26.4 |  | 259 | 36.6
3.79 | 256 | 63.9 | 26.2 |  | 257 | 36.4
3.8 | 255 | 63.8 | 26 |  | 256 | 36.2
3.81 | 253 | 63.7 | 25.8 |  | 254 | 36
3.82 | 252 | 63.6 | 25.6 |  | 253 | 35.8
3.83 | 251 | 63.5 | 25.4 |  | 251 | 35.6
3.84 | 249 | 63.4 | 25.2 |  | 250 | 35.4
3.85 | 248 | 63.3 | 25 |  | 249 | 35.2
3.86 | 246 | 63.2 | 24.8 |  | 247 | 35
3.87 | 245 | 63.1 | 24.6 |  | 246 | 34.8
3.88 | 244 | 63 | 24.4 | 100 | 244 | 34.6
3.89 | 243 | 62.9 | 24.2 | 99.9 | 243 | 34.4
3.9 | 241 | 62.8 | 24 | 99.8 | 242 | 34.2
3.91 | 240 | 62.7 | 23.8 | 99.6 | 240 | 34.1
3.92 | 239 | 62.6 | 23.6 | 99.5 | 239 | 33.9
3.93 | 237 | 62.5 | 23.4 | 99.3 | 238 | 33.7
3.94 | 236 | 62.4 | 23.2 | 99.2 | 237 | 33.5
3.95 | 235 | 62.3 | 23 | 99 | 235 | 33.3
3.96 | 234 | 62.2 | 22.8 | 98.9 | 234 | 33.1
3.97 | 232 | 62.1 | 22.6 | 98.7 | 233 | 33
3.98 | 231 | 62 | 22.4 | 98.6 | 231 | 32.8
3.99 | 230 | 61.9 | 22.2 | 98.4 | 230 | 32.6
4 | 229 | 61.8 | 22 | 98.2 | 229 | 32.5
4.01 | 228 | 61.7 | 21.8 | 98.1 | 228 | 32.3
4.02 | 226 | 61.6 | 21.6 | 97.9 | 227 | 32.1
4.03 | 225 | 61.5 | 21.5 | 97.7 | 225 | 32
4.04 | 224 | 61.4 | 21.3 | 97.6 | 224 | 31.8
4.05 | 223 | 61.3 | 21.1 | 97.4 | 223 | 31.6
4.06 | 222 | 61.1 | 20.9 | 97.2 | 222 | 31.5
4.07 | 221 | 61 | 20.7 | 97 | 221 | 31.3
4.08 | 219 | 60.9 | 20.5 | 96.9 | 219 | 31.2
4.09 | 218 | 60.8 | 20.3 | 96.7 | 218 | 31
4.1 | 217 | 60.7 | 20.1 | 96.5 | 217 | 30.9
4.11 | 216 | 60.6 | 19.9 | 96.3 | 216 | 30.7
4.12 | 215 | 60.5 | 19.7 | 96.1 | 215 | 30.6
4.13 | 214 | 60.4 | 19.5 | 95.9 | 214 | 30.4
4.14 | 213 | 60.3 | 19.2 | 95.7 | 213 | 30.3
4.15 | 212 | 60.1 | 19 | 95.5 | 212 | 30.1
4.16 | 211 | 60 | 18.8 | 95.4 | 211 | 30
4.17 | 210 | 59.9 | 18.6 | 95.2 | 209 | 29.8
4.18 | 209 | 59.8 | 18.3 | 95 | 208 | 29.7
4.19 | 208 | 59.7 | 18.1 | 94.8 | 207 | 29.6
4.2 | 206 | 59.6 | 17.9 | 94.6 | 206 | 29.4
4.21 | 205 | 59.4 |  | 94.4 | 205 | 29.3
4.22 | 204 | 59.3 |  | 94.2 | 204 | 29.2
4.23 | 203 | 59.2 |  | 94 | 203 | 29
4.24 | 202 | 59.1 |  | 93.8 | 202 | 28.9
4.25 | 201 | 59 |  | 93.6 | 201 | 28.8
4.26 | 200 | 58.8 |  | 93.4 | 200 | 28.6
4.27 | 199 | 58.7 |  | 93.2 | 199 | 28.5
4.28 | 198 | 58.6 |  | 93 | 198 | 28.4
4.29 | 197 | 58.5 |  | 92.8 | 197 | 28.3
4.3 | 197 | 58.4 |  | 92.6 | 196 | 28.1
4.31 | 196 | 58.2 |  | 92.4 | 195 | 28
4.32 | 195 | 58.1 |  | 92.2 | 194 | 27.9
4.33 | 194 | 58 |  | 92 | 193 | 27.8
4.34 | 193 | 57.9 |  | 91.8 | 192 | 27.6
4.35 | 192 | 57.7 |  | 91.6 | 191 | 27.5
4.36 | 191 | 57.6 |  | 91.3 | 190 | 27.4
4.37 | 190 | 57.5 |  | 91.1 | 189 | 27.3
4.38 | 189 | 57.4 |  | 90.9 | 188 | 27.2
4.39 | 188 | 57.2 |  | 90.7 | 187 | 27
4.4 | 187 | 57.1 |  | 90.5 | 186 | 26.9
4.41 | 186 | 57 |  | 90.3 | 185 | 26.8
4.42 | 185 | 56.9 |  | 90.1 | 184 | 26.7
4.43 | 185 | 56.8 |  | 89.9 | 183 | 26.6
4.44 | 184 | 56.6 |  | 89.7 | 183 | 26.4
4.45 | 183 | 56.5 |  | 89.5 | 182 | 26.3
4.46 | 182 | 56.4 |  | 89.3 | 181 | 26.2
4.47 | 181 | 56.3 |  | 89.1 | 180 | 26.1
4.48 | 180 | 56.1 |  | 88.8 | 179 | 26
4.49 | 179 | 56 |  | 88.6 | 178 | 25.8
4.5 | 179 | 55.9 |  | 88.4 | 177 | 25.7
4.51 | 178 | 55.8 |  | 88.2 | 176 | 25.6
4.52 | 177 | 55.6 |  | 88 | 175 | 25.5
4.53 | 176 | 55.5 |  | 87.8 | 175 | 25.3
4.54 | 175 | 55.4 |  | 87.6 | 174 | 25.2
4.55 | 174 | 55.3 |  | 87.4 | 173 | 25.1
4.56 | 174 | 55.1 |  | 87.1 | 172 | 25
4.57 | 173 | 55 |  | 86.9 | 171 | 24.9
4.58 | 172 | 54.9 |  | 86.7 | 171 | 24.7
4.59 | 171 | 54.8 |  | 86.5 | 170 | 24.6
4.6 | 170 | 54.6 |  | 86.3 | 169 | 24.5
4.61 | 170 | 54.5 |  | 86.1 | 168 | 24.4
4.62 | 169 | 54.4 |  | 85.9 | 167 | 24.2
4.63 | 168 | 54.3 |  | 85.6 | 167 | 24.1
4.64 | 167 | 54.1 |  | 85.4 | 166 | 24
4.65 | 167 | 54 |  | 85.2 | 165 | 23.9
4.66 | 166 | 53.9 |  | 85 | 164 | 23.7
4.67 | 165 | 53.8 |  | 84.8 | 164 | 23.6
4.68 | 164 | 53.6 |  | 84.6 | 163 | 23.5
4.69 | 164 | 53.5 |  | 84.3 | 162 | 23.4
4.7 | 163 | 53.4 |  | 84.1 | 162 | 23.2
4.71 | 162 | 53.3 |  | 83.9 | 161 | 23.1
4.72 | 161 | 53.2 |  | 83.7 | 160 | 23
4.73 | 161 | 53 |  | 83.5 | 160 | 22.9
4.74 | 160 | 52.9 |  | 83.2 | 159 | 22.7
4.75 | 159 | 52.8 |  | 83 | 158 | 22.6
4.76 | 158 | 52.7 |  | 82.8 | 158 | 22.5
4.77 | 158 | 52.6 |  | 82.6 | 157 | 22.4
4.78 | 157 | 52.4 |  | 82.4 | 156 | 22.3
4.79 | 156 | 52.3 |  | 82.1 | 156 | 22.1
4.8 | 156 | 52.2 |  | 81.9 | 155 | 22
4.81 | 155 | 52.1 |  | 81.7 | 154 | 21.9
4.82 | 154 | 52 |  | 81.5 | 154 | 21.8
4.83 | 154 | 51.8 |  | 81.3 | 153 | 21.7
4.84 | 153 | 51.7 |  | 81 | 153 | 21.6
4.85 | 152 | 51.6 |  | 80.8 | 152 | 21.5
4.86 | 152 | 51.5 |  | 80.6 | 151 | 21.4
4.87 | 151 | 51.3 |  | 80.4 | 151 | 21.3
4.88 | 150 | 51.2 |  | 80.1 | 150 | 21.2
4.89 | 150 | 51.1 |  | 79.9 | 150 | 21.1
4.9 | 149 | 51 |  | 79.7 | 149 | 21
4.91 | 148 | 50.9 |  | 79.5 | 148 | 21
4.92 | 148 | 50.7 |  | 79.2 | 148 | 20.9
4.93 | 147 | 50.6 |  | 79 | 147 | 20.8
4.94 | 146 | 50.5 |  | 78.8 | 146 | 20.8
4.95 | 146 | 50.4 |  | 78.6 | 146 | 20.7
4.96 | 145 | 50.2 |  | 78.3 | 145 | 20.7
4.97 | 144 | 50.1 |  | 78.1 | 144 | 20.7
4.98 | 144 | 50 |  | 77.9 | 144 | 20.6
4.99 | 143 | 49.8 |  | 77.6 | 143 | 20.6
5 | 143 |  |  | 77.4 | 143 | 20.6
5.01 | 142 |  |  | 77.2 | 142
5.02 | 141 |  |  | 77 | 141
5.03 | 141 |  |  | 76.7 | 141
5.04 | 140 |  |  | 76.5 | 140
5.05 | 140 |  |  | 76.3 | 140
5.06 | 139 |  |  | 76.0 | 139
5.07 | 138 |  |  | 75.8 | 138
5.08 | 138 |  |  | 75.6 | 138
5.09 | 137 |  |  | 75.3 | 137
5.1 | 137 |  |  | 75.1 | 137
5.11 | 136 |  |  | 74.8 | 136
5.12 | 136 |  |  | 74.6 | 136
5.13 | 135 |  |  | 74.4 | 135
5.14 | 134 |  |  | 74.1 | 134
5.15 | 134 |  |  | 73.9 | 134
5.16 | 133 |  |  | 73.7 | 133
5.17 | 133 |  |  | 73.4 | 133
5.18 | 132 |  |  | 73.2 | 132
5.19 | 132 |  |  | 72.9 | 132
5.2 | 131 |  |  | 72.7 | 131
5.21 | 131 |  |  | 72.4 | 131
5.22 | 130 |  |  | 72.2 | 130
5.23 | 129 |  |  | 72 | 129
5.24 | 129 |  |  | 71.7 | 129
5.25 | 128 |  |  | 71.5 | 128
5.26 | 128 |  |  | 71.2 | 128
5.27 | 127 |  |  | 71 | 127
5.28 | 127 |  |  | 70.7 | 127
5.29 | 126 |  |  | 70.5 | 126
5.3 | 126 |  |  | 70.2 | 126
5.31 | 125 |  |  | 70 | 125
5.32 | 125 |  |  | 69.7 | 125
5.33 | 124 |  |  | 69.5 | 124
5.34 | 124 |  |  | 69.2 | 124
5.35 | 123 |  |  | 69 | 123
5.36 | 123 |  |  | 68.7 | 123
5.37 | 122 |  |  | 68.5 | 122
5.38 | 122 |  |  | 68.2 | 122
5.39 | 121 |  |  | 68 | 121
5.4 | 121 |  |  | 67.7 | 121
5.41 | 120 |  |  | 67.5 | 120
5.42 | 120 |  |  | 67.2 | 120
5.43 | 119 |  |  | 67 | 119
5.44 | 119 |  |  | 66.7 | 119
5.45 | 118 |  |  | 66.4 | 118
5.46 | 118 |  |  | 66.2 | 118
5.47 | 117 |  |  | 65.9 | 117
5.48 | 117 |  |  | 65.7 | 117
5.49 | 116 |  |  | 65.4 | 116
5.5 | 116 |  |  | 65.2 | 116
5.51 | 115 |  |  | 64.9 | 115
5.52 | 115 |  |  | 64.6 | 115
5.53 | 115 |  |  | 64.4 | 115
5.54 | 114 |  |  | 64.1 | 114
5.55 | 114 |  |  | 63.9 | 114
5.56 | 113 |  |  | 63.6 | 113
5.57 | 113 |  |  | 63.3 | 113
5.58 | 112 |  |  | 63.1 | 112
5.59 | 112 |  |  | 62.8 | 112
5.6 | 111 |  |  | 62.6 | 111
5.61 | 111 |  |  | 62.3 | 111
5.62 | 111 |  |  | 62 | 111
5.63 | 110 |  |  | 61.8 | 110
5.64 | 110 |  |  | 61.5 | 110
5.65 | 109 |  |  | 61.2 | 109
5.66 | 109 |  |  | 61 | 109
5.67 | 108 |  |  | 60.7 | 108
5.68 | 108 |  |  | 60.5 | 108
5.69 | 108 |  |  | 60.2 | 108
5.7 | 107 |  |  | 59.9 | 107
5.71 | 107 |  |  | 59.7 | 107
5.72 | 106 |  |  | 59.4 | 106
5.73 | 106 |  |  | 59.1 | 106
5.74 | 105 |  |  | 58.9 | 105
5.75 | 105 |  |  | 58.6 | 105
5.76 | 105 |  |  | 58.3 | 105
5.77 | 104 |  |  | 58.1 | 104
5.78 | 104 |  |  | 57.8 | 104
5.79 | 103 |  |  | 57.5 | 103
5.8 | 103 |  |  | 57.3 | 103
5.81 | 103 |  |  | 57 | 103
5.82 | 102 |  |  | 56.8 | 102
5.83 | 102 |  |  | 56.5 | 102
5.84 | 101 |  |  | 56.2 | 101
5.85 | 101 |  |  | 56 | 101
5.86 | 101 |  |  | 55.7 | 101
5.87 | 100 |  |  | 55.4 | 100
5.88 | 100 |  |  | 55.2 | 100
5.89 | 100 |  |  | 54.9 | 100
5.9 | 99 |  |  | 54.6
5.91 | 99 |  |  | 54.4
5.92 | 98 |  |  | 54.1
5.93 | 98 |  |  | 53.9
5.94 | 98 |  |  | 53.6
5.95 | 97 |  |  | 53.3
5.96 | 97 |  |  | 53.1
5.97 | 97 |  |  | 52.8
5.98 | 96 |  |  | 52.5
5.99 | 96 |  |  | 52.3
6 | 95 |  |  | 52
6.01 | 95 |  |  | 51.8
6.02 | 95 |  |  | 51.5
6.03 | 94 |  |  | 51.2
6.04 | 94 |  |  | 51
6.05 | 94 |  |  | 50.7
6.06 | 93 |  |  | 50.5
6.07 | 93 |  |  | 50.2
6.08 | 93 |  |  | 50
6.09 | 92 |  |  | 49.7
6.1 | 92 |  |  | 49.4
6.11 | 92 |  |  | 49.2
6.12 | 91 |  |  | 48.9
6.13 | 91 |  |  | 48.7
6.14 | 91 |  |  | 48.4
6.15 | 90 |  |  | 48.2
6.16 | 90 |  |  | 47.9
6.17 | 90 |  |  | 47.7
6.18 | 89 |  |  | 47.4
6.19 | 89 |  |  | 47.2
6.2 | 89 |  |  | 46.9
6.21 | 88 |  |  | 46.7
6.22 | 88 |  |  | 46.4
6.23 | 88 |  |  | 46.2
6.24 | 87 |  |  | 45.9
6.25 | 87 |  |  | 45.7
6.26 | 87 |  |  | 45.4
6.27 | 86 |  |  | 45.2
6.28 | 86 |  |  | 44.9
6.29 | 86 |  |  | 44.7
6.3 | 85 |  |  | 44.4
6.31 | 85 |  |  | 44.2
6.32 | 85 |  |  | 43.9
6.33 | 85 |  |  | 43.7
6.34 | 84 |  |  | 43.5
6.35 | 84 |  |  | 43.2
6.36 | 84 |  |  | 43
6.37 | 83 |  |  | 42.7
6.38 | 83 |  |  | 42.5
6.39 | 83 |  |  | 42.2
6.4 | 82 |  |  | 42
6.41 | 82 |  |  | 41.8
6.42 | 82 |  |  | 41.5
6.43 | 82 |  |  | 41.3
6.44 | 81 |  |  | 41
6.45 | 81 |  |  | 40.8
6.46 | 81 |  |  | 40.6
6.47 | 80 |  |  | 40.3
6.48 | 80 |  |  | 40.1
6.49 | 80 |  |  | 39.8
6.5 | 80 |  |  | 39.6
6.51 | 79 |  |  | 39.4
6.52 | 79 |  |  | 39.1
6.53 | 79 |  |  | 38.9
6.54 | 79 |  |  | 38.6
6.55 | 78 |  |  | 38.4
6.56 | 78 |  |  | 38.1
6.57 | 78 |  |  | 37.9
6.58 | 78 |  |  | 37.7
6.59 | 77 |  |  | 37.4
6.6 | 77 |  |  | 37.2
6.61 | 77 |  |  | 36.9
6.62 | 77 |  |  | 36.7
6.63 | 76 |  |  | 36.4
6.64 | 76 |  |  | 36.2
6.65 | 76 |  |  | 35.9
6.66 | 76 |  |  | 35.7
6.67 | 75 |  |  | 35.4
6.68 | 75 |  |  | 35.2
6.69 | 75 |  |  | 34.9
6.7 | 75 |  |  | 34.7